## Solid Blocks
MIR No | Entry Date | Checked By | Type of Material | Supplier | Invoice Number | Invoice Date | Gate Entry No | Block Type Name | Reference Length | Reference Width | Reference Height | Quantity | Units | Status | Comment | MTC Certificate | Physical Inspection Check | Avg Compression Strength |  | Avg Block Density |  | Field Test | Actual Length | Actual Width | Actual Height | Weight of Block in KG | Compressive Strength (N/Sq.mm) | Actual Length | Actual Width | Actual Height | Weight of Block in KG | Compressive Strength (N/Sq.mm) | Actual Length | Actual Width | Actual Height | Weight of Block in KG | Compressive Strength (N/Sq.mm)
[17 empty] | Status | Status | 3.5 N/sq.mm | Status | >1350 kg/cum | Status
3020 | 2024-11-14 11:50 | gowtham | Solid Blocks | Sri Garuda Enterprises | 1263/24-25 | 2024-11-14 | 4600 | 400x150x200 (6″) | 400 | 150 | 200 | 1000 | Nos | Pass |  | No | Pass | Pass | 6.6 | Pass | 2206.49 | Pass | 400 | 150 | 199 | 26.205 | 6.6 | 400 | 150 | 200 | 26.415 | 6.71 | 400 | 150 | 198 | 26.415 | 6.48
3027 | 2024-11-15 10:50 | gowtham | Solid Blocks | Sri Garuda Enterprises | 1265/24-25 | 2024-11-15 | 4613 | 400x100x200 (4″) | 400 | 100 | 200 | 750 | Nos | Pass |  | No | Pass | Pass | 6.27 | Pass | 2260.02 | Pass | 400 | 100 | 200 | 18.11 | 5.8 | 400 | 100 | 199 | 18.02 | 6.07 | 400 | 100 | 200 | 18.02 | 6.95
3030 | 2024-11-15 12:45 | gowtham | Solid Blocks | Sri Garuda Enterprises | 1266/24-25 | 2024-11-15 | 4616 | 400x150x200 (6″) | 400 | 150 | 200 | 1000 | Nos | Pass |  | No | Pass | Pass | 6.74 | Pass | 2237.54 | Pass | 400 | 150 | 201 | 27.125 | 7.1 | 400 | 150 | 200 | 26.98 | 6.05 | 400 | 150 | 203 | 26.98 | 7.06
3035 | 2024-11-16 14:35 | gowtham | Solid Blocks | Sri Garuda Enterprises | 1269/24-25 | 2024-11-16 | 4626 | 400x150x200 (6″) | 400 | 150 | 200 | 500 | Nos | Pass |  | No | Pass | Pass | 6.73 | Pass | 2262.58 | Pass | 400 | 150 | 200 | 27.15 | 6.75 | 400 | 150 | 198 | 26.88 | 7.11 | 400 | 150 | 198 | 26.88 | 6.32
3040 | 2024-11-18 14:20 | gowtham | Solid Blocks | Sri Garuda Enterprises | 1271/24-25 | 2024-11-18 | 4635 | 400x150x200 (6″) | 400 | 150 | 200 | 500 | Nos | Pass |  | No | Pass | Pass | 6.64 | Pass | 2267.19 | Pass | 400 | 150 | 200 | 27.75 | 6.19 | 400 | 150 | 203 | 27.135 | 7.09 | 400 | 150 | 200 | 27.135 | 6.65
3046 | 2024-11-19 12:48 | gowtham | Solid Blocks | Sri Garuda Enterprises | 1274/24-25 | 2024-11-19 | 4655 | 400x150x200 (6″) | 400 | 150 | 200 | 500 | Nos | Pass |  | No | Pass | Pass | 6.17 | Pass | 2291.01 | Pass | 400 | 150 | 198 | 27.225 | 6.85 | 400 | 150 | 198 | 27.35 | 5.58 | 400 | 150 | 200 | 27.35 | 6.08
3051 | 2024-11-20 09:45 | gowtham | Solid Blocks | Sri Garuda Enterprises | 1277/24-25 | 2024-11-20 | 4665 | 400x150x200 (6″) | 400 | 150 | 200 | 500 | Nos | Pass |  | No | Pass | Pass | 6.35 | Pass | 2245.09 | Pass | 400 | 150 | 200 | 26.98 | 5.85 | 400 | 150 | 197 | 26.585 | 6.11 | 400 | 150 | 198 | 26.585 | 7.08
3054 | 2024-11-20 12:30 | gowtham | Solid Blocks | Sri Garuda Enterprises | 1278/24-28 | 2024-11-20 | 4680 | 400x200x200 (8″) | 400 | 200 | 200 | 375 | Nos | Pass |  | No | Pass | Pass | 6.04 | Pass | 2255.68 | Pass | 400 | 200 | 198 | 35.58 | 5.89 | 400 | 200 | 200 | 35.985 | 7.01 | 400 | 200 | 198 | 35.985 | 5.23
3055 | 2024-11-20 12:50 | gowtham | Solid Blocks | Sri Garuda Enterprises | 1279/24-25 | 2024-11-20 | 4681 | 400x200x200 (8″) | 400 | 200 | 200 | 375 | Nos | Pass |  | No | Pass | Pass | 6.24 | Pass | 2262.66 | Pass | 400 | 200 | 200 | 36.25 | 5.76 | 400 | 200 | 202 | 36.45 | 6.25 | 400 | 200 | 201 | 36.45 | 6.7
3058 | 2024-11-21 09:00 | gowtham | Solid Blocks | Sri Garuda Enterprises | 1282/24-25 | 2024-11-21 | 4689 | 400x150x200 (6″) | 400 | 150 | 200 | 500 | Nos | Pass |  | No | Pass | Pass | 5.93 | Pass | 2237.88 | Pass | 400 | 150 | 200 | 26.32 | 6.81 | 400 | 150 | 199 | 26.85 | 6.12 | 400 | 150 | 197 | 26.85 | 4.85
3059 | 2024-11-21 23:55 | gowtham | Solid Blocks | Sri Garuda Enterprises | 1283/24-25 | 2024-11-21 | 4690 | 400x200x200 (8″) | 400 | 200 | 200 | 375 | Nos | Pass |  | No | Pass | Pass | 5.78 | Pass | 2276.57 | Pass | 400 | 200 | 201 | 36.12 | 5.28 | 400 | 200 | 200 | 36.85 | 5.96 | 400 | 200 | 202 | 36.85 | 6.11
3060 | 2024-11-21 12:10 | gowtham | Solid Blocks | Sri Garuda Enterprises | 1284/24-25 | 2024-11-21 | 4691 | 400x200x200 (8″) | 400 | 200 | 200 | 375 | Nos | Pass |  | No | Pass | Pass | 6 | Pass | 2232.02 | Pass | 400 | 200 | 200 | 35.56 | 4.52 | 400 | 200 | 198 | 35.32 | 6.58 | 400 | 200 | 200 | 35.9 | 6.89
3067 | 2024-11-22 09:50 | gowtham | Solid Blocks | Sri Garuda Enterprises | 1288/24-25 | 2024-11-22 | 4713 | 400x150x200 (6″) | 400 | 150 | 200 | 500 | Nos | Pass |  | No | Pass | Pass | 6.34 | Pass | 2226.66 | Pass | 400 | 150 | 200 | 26.85 | 6.75 | 400 | 150 | 197 | 26.255 | 6.39 | 400 | 150 | 197 | 26.255 | 5.87
3068 | 2024-11-22 09:55 | gowtham | Solid Blocks | Sri Garuda Enterprises | 1289/24-28 | 2024-11-22 | 4712 | 400x150x200 (6″) | 400 | 150 | 200 | 500 | Nos | Pass |  | No | Pass | Pass | 5.32 | Pass | 2289.86 | Pass | 400 | 150 | 199 | 27.25 | 5.13 | 400 | 150 | 200 | 27.455 | 4.75 | 400 | 150 | 199 | 27.455 | 6.08
3069 | 2024-11-22 10:00 | gowtham | Solid Blocks | Sri Garuda Enterprises | 1287/24-25 | 2024-11-22 | 4711 | 400x200x200 (8″) | 400 | 200 | 200 | 375 | Nos | Pass |  | No | Pass | Pass | 7.55 | Pass | 2293.33 | Pass | 400 | 200 | 198 | 36.175 | 7.18 | 400 | 200 | 198 | 36.585 | 7.96 | 400 | 200 | 200 | 36.585 | 7.51
3074 | 2024-11-23 11:30 | gowtham | Solid Blocks | Sri Garuda Enterprises | 1291/24-25 | 2024-11-23 | 4731 | 400x200x200 (8″) | 400 | 200 | 200 | 375 | Nos | Pass |  | No | Pass | Pass | 5.72 | Pass | 2272.99 | Pass | 400 | 200 | 203 | 36.155 | 5.17 | 400 | 200 | 200 | 37.085 | 5.87 | 400 | 200 | 201 | 36.58 | 6.11
3075 | 2024-11-25 09:50 | gowtham | Solid Blocks | Sri Garuda Enterprises | 1294/24-25 | 2024-11-25 | 4740 | 400x150x200 (6″) | 400 | 150 | 200 | 500 | Nos | Pass |  | No | Pass | Pass | 5.37 | Pass | 2275.56 | Pass | 400 | 150 | 200 | 26.58 | 4.78 | 400 | 150 | 197 | 27.255 | 5.89 | 400 | 150 | 197 | 27.255 | 5.44
3081 | 2024-11-26 11:30 | gowtham | Solid Blocks | Sri Garuda Enterprises | 1301/24-25 | 2024-11-26 | 4758 | 400x200x200 (8″) | 400 | 200 | 200 | 375 | Nos | Pass |  | No | Pass | Pass | 7.01 | Pass | 2267.84 | Pass | 400 | 200 | 200 | 35.98 | 6.51 | 400 | 198 | 200 | 36.255 | 6.99 | 400 | 200 | 200 | 36.255 | 7.52
3082 | 2024-11-26 15:00 | gowtham | Solid Blocks | Sri Garuda Enterprises | 1305/24-25 | 2024-11-26 | 4760 | 400x150x200 (6″) | 400 | 150 | 200 | 500 | Nos | Pass |  | No | Pass | Pass | 4.98 | Pass | 2204.3 | Pass | 400 | 150 | 201 | 26.655 | 4.18 | 400 | 150 | 199 | 26.35 | 4.99 | 400 | 150 | 200 | 26.35 | 5.78
3083 | 2024-11-26 15:05 | gowtham | Solid Blocks | Sri Garuda Enterprises | 1304/24-25 | 2024-11-26 | 4761 | 400x100x200 (4″) | 400 | 100 | 200 | 750 | Nos | Pass |  | No | Pass | Pass | 5.26 | Pass | 2257.64 | Pass | 400 | 100 | 200 | 17.85 | 6.14 | 400 | 100 | 198 | 17.985 | 4.88 | 400 | 100 | 198 | 17.985 | 4.75
3085 | 2024-11-27 10:30 | gowtham | Solid Blocks | Sri Garuda Enterprises | 1307/24-25 | 2024-11-27 | 4765 | 400x200x200 (8″) | 400 | 200 | 200 | 375 | Nos | Fail |  | No | Fail | Pass | N/A | Pass | N/A | Fail | 400 | 200 | 210 | N/A | N/A | 400 | 200 | 205 | N/A | N/A | 400 | 200 | 207 | N/A | N/A
3086 | 2024-11-27 10:25 | gowtham | Solid Blocks | Sri Garuda Enterprises | 1308/24-25 | 2024-11-27 | 4764 | 400x200x200 (8″) | 400 | 200 | 200 | 375 | Nos | Pass |  | No | Pass | Pass | 5.78 | Pass | 2267.1 | Pass | 400 | 200 | 198 | 35.655 | 5.18 | 400 | 200 | 200 | 36.22 | 5.99 | 400 | 200 | 198 | 36.22 | 6.17

## Rules
Block Type Name | Length | Width | Height |  | Min | Max | UoM | Fine Aggregates | % of Passing | 4.75 |  | 2.36 |  | 1.18 |  | 0.6 |  | 0.3 |  | 0.15 |  | Tile Specifications
400x200x200 (8″) | 400 | 200 | 200 | Max Variation in Length | -5 | 5 | mm |  |  | Min | Max | Min | Max | Min | Max | Min | Max | Min | Max | Min | Max |  | Min | Max
400x150x200 (6″) | 400 | 150 | 200 | Width Variation | -5 | 5 | mm | Zone - II | M-Sand | 85% | 100% | 70% | 100% | 50% | 95% | 90% | 64% | 3% | 35% | 0% | 20% | Deviation in Length | -10% | 10%
400x100x200 (4″) | 400 | 100 | 200 | Height Variation | -5 | 5 | mm | Zone - III | P-Sand | 85% | 100% | 80% | 100% | 70% | 100% | 55% | 84% | 7% | 45% | 0% | 20% | Deviation in Width | -10% | 10%
[22 empty] | Deviation in Thickness | -5% | 5%
|  |  |  | Avg Compressive Strength | 3.5 |  | N/sq.mm |  | % Silt | <5%
|  |  |  | Avg Block Density | 1350 |  | kg/cum
Steel
[10 empty] | Min | Max
[9 empty] | 8mm | 0.367 | 0.423
[9 empty] | 10mm | 0.574 | 0.66
[9 empty] | 12mm | 0.844 | 0.932
[9 empty] | 16mm | 1.501 | 1.659
[9 empty] | 20mm | 2.396 | 2.544
[9 empty] | 25mm | 3.735 | 3.966
[9 empty] | 28mm | 4.685 | 4.975
[9 empty] | 32mm | 6.121 | 6.499